## Sheet1
Date | Alloy | iR Corrected? | Scan Range (V) | Filename | Notes
2025-10-30 | Pt | No | 0 to -2 | Pt_Test1_C01
2025-10-30 | Pt | No | -0.2 to -2.5 | Pt_Test2_2_C01 | Did not change solution from test 1
2025-11-02 | PtPdNi | No | 0 to -2 | PtPdNi_Test1_C01 | Did not set reference electrode
2025-11-02 | PtPdNi | No | 0 to -2 | PtPdNi_Test2_C01 | Did not set reference electrode
2025-11-02 | PtPdNi | No | -0.2 to -2.5 | PtPdNi_Test3_C01 | Did not set reference electrode
2025-11-02 | PtPdCo | No | -0.2 to -2.5 | PtPdCo_Test1_C01 | Did not set reference electrode
2025-11-03 | PtPdCoNi | No | -0.2 to -2.5 | PtPdCoNi_Test1_C01
2025-11-03 | PtPdCoNi | No | -0.2 to -2.1 | PtPdCoNi_Test2_C01 | Did not change solution from test 1
2025-11-03 | PtPdCoNi | No | -0.2 to -2.1 | PtPdCoNi_Test3_C01 | Did not change solution from test 1
2025-11-03 | PtPdCoNiCr | No | -0.2 to -2.1 | PtPdCoNiCr_Test1_C01
2025-11-03 | PtPdCoNiCr | No | -0.2 to -2.1 | PtPdCoNiCr_Test2_C01 | Did not change solution from test 1
2025-11-03 | PtPdCoNiCr | No | -0.2 to -2.1 | PtPdCoNiCr_Test3_C01 | Did not change solution from test 1
2025-11-03 | PtPdCoNiCrFe | No | -0.2 to -2.1 | PtPdCoNiCrFe_Test1_C01
2025-11-03 | PtPdCoNiCrFe | No | -0.2 to -2.5 | PtPdCoNiCrFe_Test2_C01 | Did not change solution from test 1
2025-11-03 | PtPdCoNiCrFe | No | -0.2 to -2.5 | PtPdCoNiCrFe_Test3_C01 | Did not change solution from test 1
2025-11-06 | Ni | No | -0.2 to -2.5 | Ni_Test1_C01
2025-11-06 | PtPdNi | No | -0.2 to -2.5 | PtPdNi_Test1_Rerun_C01
2025-11-06 | PtPdCo | No | -0.2 to -2.2 | PtPdCo_Test1_Rerun_C01 | It smells?
2025-11-06 | Pt Magnet North | No | -0.2 to -2.0 | Magnet1_North_Test1_C01
2025-11-06 | Pt Magnet South | No | -0.2 to -2.5 | Magnet1_South_Test1_C01
2025-11-10 | Ni Magnet North | No | -0.2 to -2.5 | Magnet2_North_Test1_C01
2025-11-10 | Ni Magnet South | No | -0.2 to -2.5 | Magnet2_South_Test1_C01
2025-11-12 | Ni | No | -0.2 to -2.5 | Ni_Test2_C01 | Immediately after sanding
2025-11-13 | PtPdCoNiCrFe | No | -0.2 to -2.5 | PtPdCoNiCrFe_Test4_C01 | Immediately after sanding
2025-11-16 | PtPdCoNiCr | No | -0.2 to -2.5 | PtPdCoNiCr_Test1_Sanded_NoIR | Immediately after sanding
2025-11-16 | PtPdCoNiCr
... in progress
2025-11-20 | PtPdNiCoCrFe | Yes | -0.2 to -2.5 | PtPdNiCoCrFe_Test4_IR_C01 | Did not set reference electrode
2025-11-20 | PtPdCoNi | Yes | -0.2 to -2.5 | PtPdCoNi_Test4_IR_C01 | Immediately after sanding
2025-11-20 | PtPdNiCoCr | Yes | -0.2 to -2.5 | PtPdNiCoCr_Test4_IR_C01 | Immediately after sanding
2025-11-23 | Pt Magnet North | Yes | -0.2 to -2.5 | Pt_Magnet_North_Test1_IR_C01 | Immediately after sanding
2025-11-23 | Pt Magnet South | Yes | -0.2 to -2.5 | Pt_Magnet_South_Test1_IR_C01 | Immediately after sanding
2025-11-23 | Ni | Yes | -0.2 to -2.5 | Ni_Test3_IR_C01
2025-11-23 | Ni Magnet North | Yes | -0.2 to -2.5 | Ni_Magnet_North_Test1_IR_C01 | Immediately after sanding
2025-11-23 | Ni Magnet South | Yes | -0.2 to -2.5 | Ni_Magnet_South_Test1_IR_C01 | Immediately after sanding
2025-11-23 | PtPdCoNiCr | Yes | -0.2 to -2.5 | PtPdCoNiCr_Test5_IR_C01